## LDPE
Polymer | Label | Measure 1 | Measure 2 | Measure 3 | Av Exp ρ foam (g/cm3) | Desvest Exp ρ foam (g/cm3) | %DER Exp ρ foam (g/cm3) | ρr | X | Porosity (%) | Exp ρ solid | Measure 1 | Measure 2 | Measure 3
LDPE | 20250204 | 0.48 | 0.615 | 0.274 | 0.4563333 | 0.1717275 | 37.63203 | 0.4970951 | 2.011687 | 50.29049 | 0.9196667 | 0.918 | 0.919 | 0.922
LDPE | 20250219 | 0.814 | 0.856 | 0.898 | 0.856 | 0.042 | 4.906542 | 0.9324619 | 1.07243 | 6.753813
LDPE | 20250211 | 0.155 | 0.095 | 0.089 | 0.113 | 0.03649658 | 32.29785 | 0.1230937 | 8.123894 | 87.69063
LDPE | 20250217-2 | 0.064 | 0.044 | 0.203 | 0.1036667 | 0.08660446 | 83.54128 | 0.1129267 | 8.855305 | 88.70733
LDPE | 20250227-2 | 0.225 | 0.323 | 0.394 | 0.314 | 0.08485871 | 27.02507 | 0.3420479 | 2.923567 | 65.79521
LDPE | 20250324-2 | 0.019 | 0.122 | 0.047 | 0.06266667 | 0.05325724 | 84.98495 | 0.06826434 | 14.64894 | 93.17357
LDPE | 20250409-2 | 0.044 | 0.044 | 0.083 | 0.057 | 0.02251666 | 39.50291 | 0.0620915 | 16.10526 | 93.79085

## HDPE
Polymer | Label | Measure 1 | Measure 2 | Measure 3 | Av Exp ρ foam (g/cm3) | Desvest Exp ρ foam (g/cm3) | %DER Exp ρ foam (g/cm3) | ρr | X | Porosity (%) | Exp ρ solid | Measure 1 | Measure 2 | Measure 3 | HDPE Acteco | Exp ρ solid | Measure 1 | Measure 2 | Measure 3
HDPE | 20250206 | 0.142 | 0.126 | 0.216 | 0.1613333 | 0.04801389 | 29.76067 | 0.1716312 | 5.826446 | 82.83688 | 0.94 | 0.941 | 0.939 | 0.94 |  | 0.922 | 0.919 | 0.93 | 0.917
HDPE | 20250312-2 | 0.166 | 0.159 | 0.772 | 0.3656667 | 0.3519124 | 96.23858 | 0.3890071 | 2.570647 | 61.09929
HDPE | 20250213 | 0.017 | 0.02 | 0.019 | 0.01866667 | 0.001527525 | 8.183171 | 0.01985816 | 50.35714 | 98.01418
HDPE | 20250219-2 | 0.158 | 0.123 | 0.157 | 0.146 | 0.01992486 | 13.64716 | 0.1553191 | 6.438356 | 84.46809
HDPE | 20250218 | 0.02 | 0.015 | 0.018 | 0.01766667 | 0.002516611 | 14.24497 | 0.01879433 | 53.20755 | 98.12057
HDPE | 20250221 | 0.025 | 0.022 | 0.028 | 0.025 | 0.003 | 12 | 0.02659574 | 37.6 | 97.34043
HDPE | 20250224 | 0.572 | 0.569 | 0.559 | 0.5666667 | 0.006806859 | 1.20121 | 0.6028369 | 1.658824 | 39.71631
HDPE | 20250307 | 0.018 | 0.019 | 0.02 | 0.019 | 0.001 | 5.263158 | 0.02021277 | 49.47368 | 97.97872
HDPE | 20250407 | 0.027 | 0.039 | 0.096 | 0.054 | 0.03686462 | 68.26781 | 0.05744681 | 17.40741 | 94.25532
HDPE | 20250324 | 0.028 | 0.031 | 0.028 | 0.029 | 0.001732051 | 5.972589 | 0.03085106 | 32.41379 | 96.91489
HDPE | 20250320 | 0.018 | 0.024 | 0.025 | 0.02233333 | 0.003785939 | 16.95197 | 0.02375887 | 42.08955 | 97.62411
HDPE | 20250407-2 | 0.029 | 0.041 | 0.061 | 0.04366667 | 0.01616581 | 37.02093 | 0.0464539 | 21.52672 | 95.35461
HDPE | 20250424 | 0.019 | 0.021 | 0.02 | 0.02 | 0.001 | 5 | 0.0212766 | 47 | 97.87234
0.02765957

## PP
Polymer | Label | Measure 1 | Measure 2 | Measure 3 | Av Exp ρ foam (g/cm3) | Desvest Exp ρ foam (g/cm3) | %DER Exp ρ foam (g/cm3) | ρr | X | Porosity (%) | Exp ρ solid | Measure 1 | Measure 2 | Measure 3
PP | 20250205 | 0.107 | 0.097 | 0.044 | 0.08266667 | 0.03385754 | 40.95671 | 0.09759937 | 10.24597 | 90.24006 | 0.8746667 | 0.847 | 0.884 | 0.893
PP | 20250211-2 | 0.031 | 0.061 | 0.038 | 0.04333333 | 0.01569501 | 36.21925 | 0.05116096 | 19.54615 | 94.8839
PP | 20250217 | 0.02 | 0.038 | 0.064 | 0.04066667 | 0.02212088 | 54.39561 | 0.04801259 | 20.82787 | 95.19874
PP | 20250307-2 | 0.16 | 0.153 | 0.167 | 0.16 | 0.007 | 4.375 | 0.188902 | 5.29375 | 81.1098
PP | 20250310-3 | 0.135 | 0.163 | 0.129 | 0.1423333 | 0.01814754 | 12.75003 | 0.1680441 | 5.95082 | 83.19559
PP | 20250325-2 | 0.086 | 0.117 | 0.25 | 0.1015 | 0.02192031 | 21.59636 | 0.1198347 | 8.344828 | 88.01653

## PS
Polymer | Label | Measure 1 | Measure 2 | Measure 3 | Av Exp ρ foam (g/cm3) | Desvest Exp ρ foam (g/cm3) | %DER Exp ρ foam (g/cm3) | ρr | X | Porosity (%) | Exp ρ solid | Measure 1 | Measure 2 | Measure 3
PS | 20250213-2 | 0.105 | 0.141 | 0.166 | 0.1373333 | 0.03066486 | 22.32878 | 0.1317978 | 7.587379 | 86.82022 | 1.032333 | 1.042 | 1.025 | 1.03
PS | 20250214 | 0.089 | 0.077 | 0.097 | 0.08766667 | 0.01006645 | 11.48264 | 0.08413308 | 11.88593 | 91.58669
PS | 20250220 | 0.087 | 0.081 | 0.075 | 0.081 | 0.006 | 7.407407 | 0.07773512 | 12.8642 | 92.22649
PS | 20250220-2 | 0.091 | 0.104 | 0.1 | 0.09833333 | 0.006658328 | 6.771181 | 0.0943698 | 10.59661 | 90.56302
PS | 20250227 | 0.106 | 0.115 | 0.11 | 0.1103333 | 0.00450925 | 4.086933 | 0.1058861 | 9.444109 | 89.41139
PS | 20250310-2 | 0.186 | 0.182 | 0.197 | 0.1883333 | 0.007767453 | 4.124312 | 0.1807422 | 5.532743 | 81.92578
PS | 20250310 | 0.06 | 0.064 | 0.06 | 0.06133333 | 0.002309401 | 3.765328 | 0.05886116 | 16.98913 | 94.11388
PS | 20250325 | 0.239 | 0.318 | 0.274 | 0.277 | 0.03958535 | 14.29074 | 0.2658349 | 3.761733 | 73.41651
PS | 20250409 | 0.111 | 0.127 | 0.158 | 0.132 | 0.02389561 | 18.10273 | 0.1266795 | 7.893939 | 87.33205
PS | 20250409-3 | 0.067 | 0.063 | 0.087 | 0.07233333 | 0.0128582 | 17.77631 | 0.06941779 | 14.40553 | 93.05822

## PET
Polymer | Label | Measure 1 | Measure 2 | Measure 3 | Av Exp ρ foam (g/cm3) | Desvest Exp ρ foam (g/cm3) | %DER Exp ρ foam (g/cm3) | ρr | X | Porosity (%) | Exp ρ solid | Measure 1 | Measure 2 | Measure 3
PET | 20250205-2 |  |  |  | #DIV/0! | #DIV/0! | #DIV/0! | #DIV/0! | #DIV/0! | #DIV/0! | 1.389333 | 1.396 | 1.386 | 1.386
PET | 20250214-2 |  |  |  | #DIV/0! | #DIV/0! | #DIV/0! | #DIV/0! | #DIV/0! | #DIV/0!

## ABS
Polymer | Label | Measure 1 | Measure 2 | Measure 3 | Av Exp ρ foam (g/cm3) | Desvest Exp ρ foam (g/cm3) | %DER Exp ρ foam (g/cm3) | ρr | X | Porosity (%) | Exp ρ solid | Measure 1 | Measure 2 | Measure 3
[5 empty] | #DIV/0! | #DIV/0! | #DIV/0! | #DIV/0! | #DIV/0! | #DIV/0! | 0.97 | 0.954 | 0.953 | 1.003